## Sheet1
GSH(g) | Urea(g) | FA(ml) | Temp(℃) | Time(h) | FL
0.21 | 0.8 | 10 | 160 | 1 | 10
0.21 | 0.8 | 10 | 160 | 2 | 315
0.21 | 0.8 | 10 | 160 | 4 | 2491
0.21 | 0.8 | 10 | 160 | 6 | 4019
0.21 | 0.8 | 10 | 160 | 8 | 4504
0.21 | 0.8 | 10 | 160 | 10 | 3257
0.21 | 0 | 10 | 160 | 8 | 428
0.21 | 0.1 | 10 | 160 | 8 | 2054
0.21 | 0.2 | 10 | 160 | 8 | 2783
0.21 | 0.4 | 10 | 160 | 8 | 2260
0.21 | 0.8 | 10 | 160 | 8 | 4688
0.21 | 1.2 | 10 | 160 | 8 | 4721
0.21 | 1.6 | 10 | 160 | 8 | 3202
0.21 | 0.8 | 10 | 120 | 8 | 1629
0.21 | 0.8 | 10 | 140 | 8 | 2443
0.21 | 0.8 | 10 | 160 | 8 | 3293
0.21 | 0.8 | 10 | 180 | 8 | 3283
0.21 | 0.8 | 10 | 200 | 8 | 3203
0.21 | 0.8 | 5 | 160 | 8 | 3688
0.21 | 0.8 | 7 | 160 | 8 | 4152
0.21 | 0.8 | 10 | 160 | 8 | 4142
0.21 | 0.8 | 12 | 160 | 8 | 4377
0.21 | 0.8 | 15 | 160 | 8 | 4385
0.21 | 0.8 | 18 | 160 | 8 | 4367
0.05 | 0.8 | 10 | 160 | 8 | 4396
0.1 | 0.8 | 10 | 160 | 8 | 3820
0.15 | 0.8 | 10 | 160 | 8 | 3855
0.21 | 0.8 | 10 | 160 | 8 | 3744
0.25 | 0.8 | 10 | 160 | 8 | 4127
0.3 | 0.8 | 10 | 160 | 8 | 4263
0.35 | 0.8 | 10 | 160 | 8 | 4378
0.15 | 1 | 7 | 150 | 6 | 4436
0.15 | 1 | 13 | 150 | 6 | 4285
0.25 | 1 | 7 | 150 | 6 | 4265
0.25 | 1 | 13 | 150 | 6 | 4168
0.2 | 0.8 | 10 | 160 | 8 | 4361
0.2 | 1.2 | 10 | 160 | 8 | 3697
0.2 | 1 | 10 | 140 | 7 | 4091
0.2 | 1 | 10 | 180 | 7 | 4133
0.2 | 1 | 10 | 160 | 4 | 4390
0.2 | 1 | 10 | 160 | 10 | 4387
0.35 | 0.6940971 | 10.10237 | 157.3782 | 7.676589 | 4225.269
0.05607344 | 0.8194752 | 10.19107 | 156.0971 | 7.52174 | 4338.932
0.05 | 0.9019154 | 10.01079 | 160.6097 | 7.286783 | 4381.89
0.2065709 | 0.7643693 | 10.34725 | 164.1544 | 8.03012 | 4168.67
0.2571466 | 0.7992579 | 10.21103 | 161.3703 | 8.204208 | 3765.655
0.1361191 | 1.076179 | 7.122848 | 150.586 | 5.856665 | 4344.236
0.2192953 | 0.001592196 | 9.576378 | 161.2876 | 7.652047 | 269.11
0.2126307 | 1.02821 | 9.920232 | 181.8699 | 6.866522 | 4319.86
0.2211563 | 0.7722421 | 10.24921 | 157.1675 | 7.916553 | 4331.401
0.1790423 | 0.8013584 | 9.88322 | 160.5173 | 1.075553 | 0
0.2002253 | 0.7741026 | 5 | 160.8894 | 8.089032 | 3691.629
0.179114 | 0.7406692 | 18 | 160.9149 | 8.373143 | 4370.559
0.2485919 | 0.8567252 | 9.808921 | 122.3671 | 7.703346 | 1334.241
0.195825 | 0.08385659 | 9.988914 | 158.6998 | 7.700141 | 1889.956
0.2452351 | 0.1222298 | 10.02009 | 155.8066 | 8.008024 | 1888.663
0.2177415 | 0.7238911 | 5.379119 | 164.2652 | 7.537195 | 3693.79
0.2234493 | 1.514323 | 10.09182 | 160.1492 | 8.20821 | 3353.65
0.1720357 | 1.03543 | 10.25365 | 164.8073 | 9.942634 | 4527.027
0.3429012 | 0.8559133 | 10.06831 | 160.403 | 8.11891 | 4409.264
0.3377675 | 0.7621503 | 10.13806 | 161.3228 | 7.706163 | 4269.974
0.1864488 | 0.8399228 | 10.06778 | 161.0564 | 4.098189 | 2388.026
0.268712 | 0.7909246 | 10.04986 | 161.1622 | 8.092398 | 4143.126
0.2567566 | 0.3837083 | 10.13266 | 157.9322 | 7.788011 | 2158.515
0.2140401 | 0.8224582 | 6.802335 | 163.839 | 8.082842 | 4190.093
0.1961495 | 0.7822278 | 10.13271 | 156.3083 | 7.914838 | 4650.972
0.1133914 | 0.8243183 | 9.63345 | 161.4349 | 7.962979 | 3825.571
0.1901735 | 0.3888035 | 9.894931 | 164.6089 | 8.265372 | 2220.611
0.2579673 | 0.7518731 | 10.38968 | 159.5112 | 8.113628 | 4121.67
0.198243 | 0.9925195 | 9.983167 | 161.2564 | 10 | 4498.428
0.2188681 | 0.7111367 | 14.96609 | 160.5971 | 8.108128 | 4376.135
0.1993151 | 0.406479 | 10.31303 | 157.4867 | 7.263988 | 2165.338
0.2211998 | 0.8442324 | 9.68093 | 166.8489 | 8.049212 | 3737.702
0.2262171 | 0.7862806 | 10.67592 | 181.4863 | 7.896142 | 3234.953
0.1931197 | 0.9437993 | 10.00377 | 134.6501 | 6.565544 | 4032.696
0.1568809 | 0.7822371 | 9.294866 | 162.0319 | 7.077617 | 3926.453
0.1515411 | 1.041719 | 13.13149 | 169.5741 | 5.944485 | 4234.619
0.2238038 | 0.7788262 | 11.66784 | 163.292 | 7.600091 | 4229.383
0.1910752 | 1.054226 | 10.20601 | 181.3401 | 7.029919 | 4040.179
0.1980306 | 1.174098 | 9.652121 | 158.9352 | 7.939606 | 4727.354
0.2272394 | 0.4227956 | 9.804698 | 157.7017 | 8.203947 | 2243.591
0.2180328 | 0.1008466 | 10.1754 | 146.59 | 7.035026 | 2047.416
0.2211439 | 0.8171221 | 15.57681 | 158.7375 | 8.008682 | 4388.298
0.2542114 | 1.017864 | 6.162742 | 143.6998 | 5.816878 | 4347.306
0.1465439 | 0.9882727 | 6.893226 | 159.3013 | 5.647115 | 4480.86
0.05440079 | 0.7532817 | 9.067566 | 161.622 | 8.663303 | 4391.769
0.20797 | 0.7823085 | 9.476415 | 133.7317 | 8.383656 | 2408.022
0.1513213 | 0.7919372 | 10.43589 | 154.7455 | 8.39997 | 3730.048
0.2015499 | 0.9765056 | 10.70425 | 155.5713 | 6.753989 | 4119.587
0.2941711 | 0.8746652 | 9.649088 | 163.7687 | 8.26295 | 4327.914
0.2074805 | 1.189205 | 10.50292 | 174.2216 | 7.936328 | 3623.656
0.1895121 | 0.787283 | 9.98129 | 168.6942 | 8.279232 | 4309.637
0.2155655 | 0.7264578 | 12.48095 | 161.9357 | 7.398242 | 4324.982
0.188622 | 0.8257948 | 9.487933 | 169.3902 | 6.340438 | 4046.181
0.2145845 | 1.048858 | 9.53646 | 149.6307 | 3.741671 | 4506.96
0.2023763 | 0.1993614 | 10.44377 | 167.7952 | 7.571638 | 2807.651
0.1936813 | 0.8 | 10 | 160 | 6.296704 | 3989.478
0.2223926 | 0.8 | 10 | 173.8037 | 8 | 3544.483
0.2336906 | 0.8 | 12.03868 | 160 | 8 | 4232.196
0.2980331 | 0.8 | 9.934436 | 160 | 8 | 4260.574
0.2752094 | 0.9495812 | 12.24372 | 152.5209 | 6.504188 | 4220.94
0.2185415 | 0.8427075 | 10.64061 | 189.3231 | 7.572925 | 3409.064
0.21 | 0.151013 | 10 | 160 | 8 | 2089.029
0.1995381 | 0.8 | 5.871829 | 160 | 8 | 3717.119
0.2766693 | 0.8 | 10 | 160 | 8 | 4199.54
0.2008957 | 0.8 | 10 | 160 | 6.113803 | 4040.452
0.1839936 | 0.886688 | 11.30032 | 144.3344 | 7.13312 | 3241.397
0.2751762 | 0.8 | 8.620897 | 160 | 8 | 4104.403
0.199247 | 0.8 | 10 | 160 | 8 | 4090.565
0.21 | 0.8 | 10.6871 | 160 | 5.374192 | 3138.931
0.21 | 0.1548151 | 10 | 160 | 8 | 1252.39
0.235613 | 0.5122608 | 10 | 160 | 8 | 2796.566
0.21 | 0.8 | 10 | 160 | 8 | 3589.834
0.2011315 | 0.9773701 | 10 | 160 | 3.773701 | 3928.917
0.21 | 0.8 | 10 | 160 | 4.838536 | 2474.34
0.21 | 0.8 | 10 | 161.0189 | 2.305681 | 466.2102
0.2190596 | 1 | 11.14358 | 156.1881 | 8.475233 | 4303.519
0.21 | 1.137279 | 10.3136 | 160 | 8 | 4667.06
0.2829294 | 0.9517391 | 10 | 160 | 8 | 4061.756
0.201413 | 0.8 | 11.1304 | 160 | 8 | 4361.848
0.2687869 | 0.8 | 8.259719 | 160 | 8 | 4246.899
0.2231624 | 1.068376 | 10 | 160 | 8 | 4525.538
0.21 | 0.8 | 10 | 184.6263 | 5.309598 | 1975.792
0.21 | 0.8 | 10 | 179.233 | 8 | 3283.383
0.21 | 0.8 | 9.205851 | 145.2943 | 8 | 2895.4
0.1592787 | 0.9690711 | 8.701087 | 151.5464 | 6.309289 | 4425.33
0.2086472 | 0.8 | 16.91779 | 160 | 8 | 4366.188
0.2031586 | 0.9368274 | 9.05241 | 146.3173 | 7.315863 | 4110.268
0.1506689 | 1 | 12.95986 | 150 | 6 | 4284.866
0.2 | 1 | 10 | 160 | 8.589336 | 4387.705
0.21 | 1.059328 | 10 | 173.5168 | 8 | 3256.743
0.21 | 0.8 | 10 | 160 | 9.018216 | 3274.672
0.21 | 0.8 | 10 | 160 | 6.950477 | 4077.454
0.21 | 1.565675 | 10 | 160 | 8 | 3205.904
0.1093658 | 0.8374631 | 10 | 160 | 8 | 3808.48
0.21 | 0.3175282 | 10 | 160 | 7.216479 | 2725.803
0.21 | 0.5119075 | 10 | 160 | 4.160694 | 355.6931
0.21 | 0.8 | 10 | 135.49 | 8 | 2259.443
0.21 | 1.120485 | 10 | 160 | 9.198787 | 3234.967
0.21 | 0.7869391 | 10 | 160 | 4.074633 | 2482.846
0.2003916 | 0.9921671 | 10.07833 | 160 | 9.921671 | 4386.608
0.2174991 | 0.9300036 | 10 | 173.0004 | 7.349982 | 4130.9
0.21 | 0.03321357 | 10 | 160 | 8 | 968.0527
0.21 | 0.7555137 | 10 | 142.2243 | 8 | 2422.648
0.21 | 0.8 | 10 | 168.6037 | 9.139626 | 3268.185
0.0594075 | 0.818815 | 9.717775 | 159.0592 | 7.81185 | 4399.763
0.3406938 | 0.8124082 | 10 | 160 | 7.751836 | 4378.744
0.21 | 1.559577 | 10 | 162.0212 | 8 | 3202.051
0.21 | 0.3040393 | 10 | 160 | 8 | 2194.107
0.2029113 | 1.083548 | 10 | 160 | 8 | 3710.683
0.21 | 0.8 | 8.531221 | 160 | 8 | 3727.55
0.1837819 | 1 | 9.026913 | 156.7564 | 8.702551 | 4402.894
0.21 | 0.8 | 10 | 132.0165 | 6.197527 | 1234.258
0.21 | 0.8 | 6.249737 | 160 | 8 | 3701.997
0.21 | 0.4773454 | 10 | 160 | 3.823227 | 178.587
0.21 | 0.8 | 7.0834 | 160 | 8 | 4151.722
0.226863 | 0.946274 | 10 | 160 | 5.074519 | 4355.884
0.21 | 0.8 | 10 | 164.3386 | 8 | 4383.216
0.259802 | 0.6213423 | 10 | 160 | 8 | 3368.371
0.2087051 | 0.8517942 | 5.647427 | 160 | 8 | 3689.165
0.21 | 0.8 | 13.95718 | 160 | 8 | 4382.219
0.21 | 0.8 | 14.18186 | 160 | 7.345485 | 4075.087
0.2702633 | 0.8 | 10 | 160 | 6.860905 | 4173.532
0.1902318 | 0.8658941 | 9.011589 | 156.7053 | 3.317882 | 1672.747
0.2189064 | 0.8445319 | 16.8867 | 157.7734 | 7.554681 | 4322.691
0.21 | 0.5375952 | 10 | 153.1202 | 8 | 2322.95
0.21 | 0.2661254 | 11.18661 | 160 | 8 | 2607.197
0.2036945 | 0.8 | 10 | 152.611 | 8 | 3652.393
0.2027827 | 0.8 | 10 | 160 | 8 | 3327.577
0.2007521 | 0.8 | 10 | 160 | 2.078919 | 602.635
0.2036087 | 0.9278252 | 10 | 145.565 | 5.443496 | 3393.627
0.2171616 | 1 | 8.970302 | 156.5677 | 8.627069 | 4345.126
0.2167058 | 1.499413 | 10.50294 | 158.3235 | 7.66471 | 3363.945
0.2087651 | 0.8493963 | 10 | 177.5302 | 8 | 3334.125
0.21 | 0.8 | 10 | 160 | 8 | 4668.32
0.1898287 | 0.8672375 | 11.00856 | 130.0856 | 7.327625 | 2521.914
0.21 | 0.8 | 16.82911 | 160 | 7.121834 | 3773.945
0.21 | 0.8 | 8.817151 | 144.7314 | 8 | 2737.53
0.2430499 | 0.9652496 | 7.521256 | 158.6876 | 6.347504 | 4080.475
0.1101532 | 0.8203063 | 10 | 160 | 7.593874 | 3877.873
0.2079476 | 0.8410488 | 10 | 164.1049 | 7.794756 | 4140.153
0.21 | 0.8915559 | 10 | 160 | 8 | 4123.235
0.1580389 | 0.5889493 | 10 | 160 | 8 | 2996.902
0.209586 | 0.8082808 | 10 | 179.1719 | 7.834384 | 3328.834
0.2005207 | 0.9895863 | 10 | 141.0414 | 7.156206 | 4047.575
0.21 | 0.6830017 | 10 | 160 | 8 | 4094.506
0.1618463 | 0.9605122 | 13.39488 | 151.9744 | 6.394878 | 4304.744
0.275253 | 0.8 | 10 | 160 | 8 | 4120.292
0.21 | 0.8 | 10 | 160 | 2.709018 | 575.7415
0.2030384 | 0.8 | 10 | 147.8465 | 8 | 3530.919
0.2908514 | 0.8406603 | 10 | 160 | 8 | 4309.556
0.21 | 0.5536258 | 10 | 172.9607 | 8 | 2850.437
0.21 | 0.8 | 16.06534 | 160 | 8 | 4378.608
0.2141324 | 0.8206622 | 10.30993 | 158.9669 | 6 | 4034.393
0.1225534 | 0.8 | 10 | 160 | 8.410061 | 3704.568
0.2498795 | 0.9993974 | 12.99096 | 150.1506 | 6.006026 | 4165.092
0.1313095 | 0.8 | 10 | 160 | 8 | 4286.639
0.1658114 | 0.2933252 | 10 | 160 | 8 | 2700.811
0.2127095 | 0.9372905 | 12.05936 | 153.1355 | 6.627095 | 4314.16
0.21 | 0.8 | 13.66454 | 160 | 8 | 4381.439
0.2215009 | 0.8 | 10 | 125.1115 | 8 | 1965.594
0.2213147 | 0.8565737 | 10.8486 | 157.1713 | 7.434263 | 4540.908
0.1691289 | 1.395645 | 10 | 160 | 8 | 3507
0.2078786 | 0.8848571 | 10 | 128.4857 | 8 | 2067.711
0.2079486 | 0.8410286 | 10 | 160 | 7.179428 | 4480.614
0.2073484 | 1 | 9.559094 | 150 | 6 | 4273.53
0.200926 | 0.9444424 | 10 | 178.1481 | 7.092596 | 3959.568
0.201896 | 0.9620802 | 10 | 160 | 9.241605 | 4317.228
0.2 | 1.01736 | 10 | 160 | 8 | 4000.182
0.1523813 | 0.8 | 8.080351 | 160 | 8 | 4239.869
0.2453728 | 0.9768639 | 12.30592 | 151.1568 | 6.231361 | 4166.149
0.1127076 | 0.8508302 | 10.76245 | 157.4585 | 7.491698 | 3938.18
0.1545783 | 0.8 | 10 | 146.9277 | 8 | 3119.492
0.21 | 0.8 | 12.44698 | 139.5758 | 8 | 2977.773
0.21 | 1.003553 | 10 | 160 | 7.017764 | 4376.235
0.21 | 1.321908 | 10 | 160 | 7.304771 | 3486.001
0.168457 | 0.9384766 | 7.922851 | 153.0762 | 6.615234 | 4456.918
0.21 | 0.6349445 | 6.375462 | 160 | 8 | 3439.041
0.21 | 0.8 | 13.13369 | 160 | 8 | 4375.111
0.1970901 | 1 | 9.825404 | 140.582 | 6.941801 | 4111.078
0.21 | 0.5851251 | 10 | 160 | 6.71625 | 3576.358
0.21 | 0.8 | 10 | 177.9079 | 8 | 2768.338
0.2106945 | 0.8034723 | 9.947915 | 159.8264 | 6 | 4023.271
0.21 | 0.8 | 10 | 160 | 5.768054 | 2845.495
0.181744 | 0.9269761 | 10 | 160 | 9.269761 | 4192.756
0.1965975 | 1 | 10.20415 | 140.6805 | 6.93195 | 4104.202
0.1436356 | 0.8 | 8.244333 | 160 | 8 | 4253.206
0.21 | 0.8 | 12.29731 | 160 | 8 | 4206.612
0.2002959 | 0.8 | 10 | 158.8165 | 8 | 4280.17
0.21 | 0.1452587 | 10 | 160 | 7.273707 | 802.5858
0.2404881 | 0.9524403 | 7.713395 | 152.378 | 4.811008 | 3253.168
0.21 | 0.5506158 | 10 | 183.3744 | 8 | 3028.431
0.1851225 | 0.8 | 12.92687 | 160 | 8 | 4165.249
0.2076033 | 0.8 | 7.719013 | 160 | 8 | 4202.091
0.1723936 | 0.8 | 13.8248 | 160 | 8 | 4387.585
0.21 | 0.5626592 | 10.8133 | 160 | 8 | 3120.874
0.21 | 0.7238929 | 10 | 160 | 4.507381 | 2528.039
0.2046998 | 0.8176673 | 10.26501 | 159.1166 | 2.353347 | 665.6967
0.2010346 | 1.158617 | 10 | 160 | 7.793087 | 3730.313
0.1844359 | 0.483462 | 11.27821 | 155.7393 | 7.147862 | 3004.56
0.21 | 0.8 | 13.88997 | 160 | 8 | 4152.33
0.21 | 0.8 | 12.85259 | 160 | 8 | 4515.133
0.2178774 | 0.8393869 | 9.409196 | 158.0307 | 2.787739 | 1092.892
0.06257588 | 0.8 | 10 | 160 | 8 | 4393.066
0.2463863 | 1 | 7.216824 | 150.7227 | 5.85545 | 4274.034