## Original_Data
GSH_g | urea_g | FA_ml | temp_C | time_h | FL
0.21 | 0.8 | 10 | 160 | 1 | 10
0.21 | 0.8 | 10 | 160 | 2 | 315
0.21 | 0.8 | 10 | 160 | 4 | 2491
0.21 | 0.8 | 10 | 160 | 6 | 4019
0.21 | 0.8 | 10 | 160 | 8 | 4504
0.21 | 0.8 | 10 | 160 | 10 | 3257
0.21 | 0 | 10 | 160 | 8 | 428
0.21 | 0.1 | 10 | 160 | 8 | 2054
0.21 | 0.2 | 10 | 160 | 8 | 2783
0.21 | 0.4 | 10 | 160 | 8 | 2260
0.21 | 0.8 | 10 | 160 | 8 | 4688
0.21 | 1.2 | 10 | 160 | 8 | 4721
0.21 | 1.6 | 10 | 160 | 8 | 3202
0.21 | 0.8 | 10 | 120 | 8 | 1629
0.21 | 0.8 | 10 | 140 | 8 | 2443
0.21 | 0.8 | 10 | 160 | 8 | 3293
0.21 | 0.8 | 10 | 180 | 8 | 3283
0.21 | 0.8 | 10 | 200 | 8 | 3203
0.21 | 0.8 | 5 | 160 | 8 | 3688
0.21 | 0.8 | 7 | 160 | 8 | 4152
0.21 | 0.8 | 10 | 160 | 8 | 4142
0.21 | 0.8 | 12 | 160 | 8 | 4377
0.21 | 0.8 | 15 | 160 | 8 | 4385
0.21 | 0.8 | 18 | 160 | 8 | 4367
0.05 | 0.8 | 10 | 160 | 8 | 4396
0.1 | 0.8 | 10 | 160 | 8 | 3820
0.15 | 0.8 | 10 | 160 | 8 | 3855
0.21 | 0.8 | 10 | 160 | 8 | 3744
0.25 | 0.8 | 10 | 160 | 8 | 4127
0.3 | 0.8 | 10 | 160 | 8 | 4263
0.35 | 0.8 | 10 | 160 | 8 | 4378
0.15 | 1 | 7 | 150 | 6 | 4436
0.15 | 1 | 13 | 150 | 6 | 4285
0.25 | 1 | 7 | 150 | 6 | 4265
0.25 | 1 | 13 | 150 | 6 | 4168
0.2 | 0.8 | 10 | 160 | 8 | 4361
0.2 | 1.2 | 10 | 160 | 8 | 3697
0.2 | 1 | 10 | 140 | 7 | 4091
0.2 | 1 | 10 | 180 | 7 | 4133
0.2 | 1 | 10 | 160 | 4 | 4390
0.2 | 1 | 10 | 160 | 10 | 4387

## Augmented_Data
GSH_g | urea_g | FA_ml | temp_C | time_h | FL
0.21 | 0.8 | 10 | 160 | 1 | 10
0.21 | 0.8 | 10 | 160 | 2 | 315
0.21 | 0.8 | 10 | 160 | 4 | 2491
0.21 | 0.8 | 10 | 160 | 6 | 4019
0.21 | 0.8 | 10 | 160 | 8 | 4504
0.21 | 0.8 | 10 | 160 | 10 | 3257
0.21 | 0 | 10 | 160 | 8 | 428
0.21 | 0.1 | 10 | 160 | 8 | 2054
0.21 | 0.2 | 10 | 160 | 8 | 2783
0.21 | 0.4 | 10 | 160 | 8 | 2260
0.21 | 0.8 | 10 | 160 | 8 | 4688
0.21 | 1.2 | 10 | 160 | 8 | 4721
0.21 | 1.6 | 10 | 160 | 8 | 3202
0.21 | 0.8 | 10 | 120 | 8 | 1629
0.21 | 0.8 | 10 | 140 | 8 | 2443
0.21 | 0.8 | 10 | 160 | 8 | 3293
0.21 | 0.8 | 10 | 180 | 8 | 3283
0.21 | 0.8 | 10 | 200 | 8 | 3203
0.21 | 0.8 | 5 | 160 | 8 | 3688
0.21 | 0.8 | 7 | 160 | 8 | 4152
0.21 | 0.8 | 10 | 160 | 8 | 4142
0.21 | 0.8 | 12 | 160 | 8 | 4377
0.21 | 0.8 | 15 | 160 | 8 | 4385
0.21 | 0.8 | 18 | 160 | 8 | 4367
0.05 | 0.8 | 10 | 160 | 8 | 4396
0.1 | 0.8 | 10 | 160 | 8 | 3820
0.15 | 0.8 | 10 | 160 | 8 | 3855
0.21 | 0.8 | 10 | 160 | 8 | 3744
0.25 | 0.8 | 10 | 160 | 8 | 4127
0.3 | 0.8 | 10 | 160 | 8 | 4263
0.35 | 0.8 | 10 | 160 | 8 | 4378
0.15 | 1 | 7 | 150 | 6 | 4436
0.15 | 1 | 13 | 150 | 6 | 4285
0.25 | 1 | 7 | 150 | 6 | 4265
0.25 | 1 | 13 | 150 | 6 | 4168
0.2 | 0.8 | 10 | 160 | 8 | 4361
0.2 | 1.2 | 10 | 160 | 8 | 3697
0.2 | 1 | 10 | 140 | 7 | 4091
0.2 | 1 | 10 | 180 | 7 | 4133
0.2 | 1 | 10 | 160 | 4 | 4390
0.2 | 1 | 10 | 160 | 10 | 4387
0.08818794 | 0.7253674 | 9.496104 | 163.6216 | 7.847406 | 3817.287
0.1897078 | 0.7327476 | 10.36259 | 160.6893 | 1 | 0
0.1913741 | 0.4079321 | 9.427235 | 161.0748 | 8.398896 | 2200.289
0.1646111 | 1.073147 | 7.117381 | 152.4865 | 5.947325 | 4364.402
0.2091899 | 0.6819423 | 10.33034 | 159.2431 | 10 | 3292.279
0.0860208 | 0.783337 | 9.783367 | 160.2339 | 8.211505 | 3812.486
0.1786874 | 0.8327679 | 9.893115 | 158.017 | 7.86214 | 3727.422
0.2811271 | 0.8122207 | 9.751237 | 162.8934 | 7.686508 | 4286.299
0.2469709 | 0.714182 | 15.25735 | 160.18 | 8.429828 | 4385.868
0.2060002 | 0.8010475 | 17.86537 | 163.5529 | 7.919345 | 4392.813
0.2449413 | 0 | 9.834693 | 160.3289 | 8.049976 | 267.8699
0.1723169 | 1.00797 | 7.210943 | 144.9767 | 6.036655 | 4294.739
0.2052954 | 0 | 10.36847 | 158.1996 | 7.419085 | 217.2596
0.1154735 | 1.004407 | 6.806299 | 143.4718 | 6.079516 | 4277.589
0.190263 | 0.05822694 | 9.761593 | 160.1518 | 8.542201 | 295.152
0.2352353 | 0.7799067 | 11.99952 | 159.233 | 8.539011 | 4385.539
0.2339907 | 0.8545051 | 5 | 161.7996 | 7.582205 | 3703.163
0.2178306 | 0.9681836 | 10.31101 | 175.1017 | 6.64645 | 4247.627
0.1703476 | 0.8261641 | 9.878947 | 161.9528 | 5.609674 | 3964.18
0.2033022 | 0.7182779 | 11.92594 | 164.2511 | 8.040994 | 4395.225
0.1735568 | 1.12378 | 10.25494 | 157.6651 | 7.469431 | 3723.516
0.2151832 | 1.02752 | 10.18615 | 179.0266 | 6.781872 | 4294.691
0.2657083 | 0.7367037 | 10.39974 | 123.1059 | 7.60635 | 1314.95
0.2168301 | 0.8713643 | 10.03691 | 163.4413 | 8.009375 | 4730.767
0.1547387 | 0.8591311 | 9.60118 | 163.882 | 8.249136 | 3899.83
0.2801378 | 0.822819 | 10.04584 | 161.2511 | 7.273069 | 4126.778
0.1940552 | 0.808228 | 10.17875 | 160.0785 | 3.927844 | 2369.514
0.1058364 | 0.8401031 | 9.911691 | 160.4886 | 8.381935 | 3832.971
0.2251625 | 1.036192 | 9.700763 | 163.0563 | 10 | 4524.383
0.1922325 | 0.8154592 | 5.132372 | 157.6771 | 8.139543 | 3674.918
0.1000651 | 0.7729782 | 10.15418 | 160.5925 | 8.112496 | 3762.841
0.3486538 | 0.797399 | 9.752938 | 157.935 | 7.318002 | 4378.103
0.2209019 | 0.8116873 | 12.09052 | 159.7566 | 8.056432 | 4523.027
0.2606709 | 0.8945927 | 7.467981 | 150.0565 | 5.960321 | 4214.197
0.1992556 | 1.068494 | 10.1334 | 168.5381 | 3.860002 | 4603.747
0.2231375 | 1.291766 | 10.06124 | 140.9489 | 8.225265 | 4781.495
0.2073196 | 0.7904474 | 9.817023 | 162.1458 | 8.660238 | 4338.265
0.1909015 | 0.9326737 | 9.690162 | 151.3355 | 9.705066 | 4511.623
0.2222142 | 0.8927841 | 10.07374 | 163.2137 | 8.654375 | 4756.076
0.1966152 | 0.9925073 | 9.06997 | 161.3399 | 4.376429 | 4369.88
0.2079286 | 0.8069262 | 10.50584 | 167.1862 | 8.458487 | 4338.576
0.2076833 | 1.174589 | 10.67073 | 148.6939 | 7.862043 | 3687.42
0.1961863 | 0.905882 | 9.799717 | 146.5014 | 4.295939 | 4226.033
0.2176743 | 0.8342326 | 17.23913 | 160.3122 | 8.623243 | 4366.722
0.2096324 | 0.9236649 | 9.575394 | 181.2162 | 7.254155 | 3976.743
0.1986389 | 1.009422 | 9.923373 | 147.7303 | 7.099692 | 4169.041
0.2047113 | 0.9333526 | 9.251747 | 147.8064 | 7.437005 | 4237.916
0.1975404 | 1.19771 | 9.438871 | 182.5378 | 8.822204 | 3758.535
0.1892577 | 1.311191 | 8.962164 | 164.696 | 7.774715 | 3755.688
0.2592934 | 1.001451 | 12.75594 | 145.0296 | 5.635108 | 4130.816
0.2158448 | 0.9519102 | 10.61434 | 178.3504 | 7.519975 | 4343.952
0.2190991 | 0.8257292 | 9.960943 | 155.2619 | 5.968318 | 4028.48
0.2558349 | 1.022833 | 13.8274 | 159.656 | 5.639016 | 4104.64
0.2116766 | 0.828396 | 10.03134 | 155.9832 | 1.96613 | 311.9157
0.2079537 | 0.9836878 | 10.66677 | 164.0666 | 9.880716 | 4194.641
0.05253202 | 0.8431345 | 8.846166 | 158.0468 | 8.429256 | 4313.729
0.2105705 | 0.7373333 | 10.00488 | 152.1987 | 3.916755 | 2418.248
0.1638381 | 0.451792 | 10 | 160 | 8 | 3218.18
0.3436942 | 0.8 | 10 | 160 | 8 | 4329.13
0.2105648 | 0.8 | 10 | 160 | 8 | 4498.677
0.3153755 | 0.8 | 8.76341 | 160 | 8 | 4207.351
0.25 | 0.9779225 | 12.66884 | 151.1039 | 6.220775 | 4163.474
0.3017894 | 0.8 | 10 | 160 | 5.933831 | 2978.859
0.205311 | 0.8937798 | 10 | 160 | 2.937798 | 2225.763
0.05692595 | 0.8 | 10 | 160 | 8 | 4348.254
0.1277094 | 0.8 | 10 | 160 | 8.503807 | 3678.178
0.21 | 0.6962368 | 10 | 160 | 4.592932 | 2426.222
0.21 | 0.8 | 11.42858 | 165.7142 | 8 | 4064.431
0.165044 | 0.8 | 10 | 160 | 8 | 3926.961
0.21 | 0.470808 | 10 | 141.9461 | 8 | 2262.146
0.21 | 0.8 | 10 | 160 | 8 | 4150.952
0.1859824 | 0.9146432 | 11.71965 | 154.2678 | 6.853568 | 4019.479
0.21 | 0.4189288 | 10 | 160 | 8 | 3410.961
0.2269524 | 0.8 | 12.88095 | 160 | 8 | 4275.657
0.21 | 0.8 | 17.66851 | 160 | 7.917128 | 4352.58
0.210814 | 1 | 7 | 150 | 6 | 4332.008
0.21 | 0.8 | 10 | 147.3154 | 8 | 3064.439
0.21 | 0.8 | 10 | 160 | 5.362313 | 1583.826
0.21 | 0.2662146 | 10 | 160 | 8 | 2455.289
0.21 | 0.8 | 10 | 167.4413 | 6.744127 | 3745.161
0.21 | 0.7848945 | 7.056646 | 160 | 8 | 4081.684
0.21 | 0.6552476 | 10 | 144.1358 | 8 | 2362.559
0.2052907 | 0.8 | 11.05815 | 160 | 8 | 4369.465
0.209215 | 0.8157008 | 10 | 158.4299 | 6.078504 | 4024.652
0.2 | 0.8969954 | 10 | 169.6995 | 7.515023 | 4250.425
0.21 | 0.8 | 6.264046 | 160 | 8 | 3894.292
0.21 | 0.8 | 10 | 160 | 7.423217 | 3903.933
0.2973649 | 0.8 | 10 | 160 | 8 | 4265.582
0.21 | 0.8 | 10 | 160.8645 | 9.956775 | 3255.833
0.1091148 | 0.9182296 | 8.226556 | 154.0885 | 6.817704 | 4419.646
0.21 | 0.8 | 10 | 126.2455 | 8 | 1883.193
0.3494229 | 0.8 | 10.00824 | 160 | 8 | 4377.996
0.21 | 0.8 | 10 | 195.5643 | 8 | 3220.743
0.05887741 | 0.8118366 | 10 | 160 | 8.118366 | 4395.467
0.2989978 | 0.8 | 10 | 160 | 8 | 4381.06
0.2086743 | 0.8265132 | 7.397698 | 162.6513 | 7.867434 | 4149.481
0.2066164 | 0.8 | 15.29311 | 160 | 8 | 4364.97
0.21 | 0.9889742 | 10 | 190.5513 | 8 | 3202.764
0.21 | 0.6491171 | 10 | 160 | 3.131622 | 336.3122
0.21 | 0.8 | 10 | 157.7073 | 2.34391 | 390.3163
0.21 | 0.8444034 | 10 | 197.7798 | 8 | 3202.944
0.2057268 | 0.9709278 | 10 | 160 | 8 | 3723.916
0.21 | 0.8 | 10 | 185.0534 | 8.747331 | 3223.178
0.06155098 | 0.8154013 | 10 | 160 | 7.691974 | 4395.538
0.3252495 | 0.8330007 | 10 | 160 | 7.339986 | 4379.98
0.2020533 | 0.9589348 | 10 | 160 | 4.821303 | 4413.407
0.1734163 | 1.093665 | 10 | 160 | 8 | 3729.698
0.21 | 0.8 | 7.02203 | 160 | 8 | 3710.647
0.1993755 | 1.195004 | 10 | 160 | 8 | 3698.973
0.2649227 | 0.8 | 11.21539 | 160 | 8 | 4377.392
0.2014437 | 0.9711261 | 10.72185 | 160 | 4.577478 | 4389.278
0.21 | 0.8 | 14.17844 | 160 | 8 | 4373.369
0.1102492 | 0.8803322 | 10 | 160 | 8.803322 | 4392.385
0.21 | 0.2014348 | 10 | 159.9522 | 8 | 2782.187
0.2499186 | 0.9996743 | 7.004886 | 150.0163 | 6.003257 | 4265.156
0.21 | 0.01429521 | 10 | 160 | 7.892786 | 425.9808
0.21 | 0.5273461 | 10 | 147.7901 | 8 | 2291.482
0.21 | 0.8 | 10 | 166.1952 | 3.168335 | 1023.852
0.2009553 | 0.9808948 | 10 | 163.821 | 9.808948 | 4273.897
0.25 | 0.9328658 | 8.007013 | 153.3567 | 6.671342 | 4218.677
0.2435507 | 0.8 | 10.32246 | 160 | 8 | 4167.308
0.2087741 | 0.4735558 | 10 | 160 | 7.509628 | 2521.123
0.2034272 | 0.8 | 10 | 160 | 8 | 4473.07
0.2345536 | 0.8 | 10 | 160 | 6.455358 | 3495.241
0.21 | 0.8 | 10 | 160 | 4.135331 | 2533.392
0.21 | 1.009194 | 7.784478 | 160 | 8 | 3903.582
0.2907551 | 0.5037757 | 10 | 160 | 8 | 3394.535
0.21 | 0.501582 | 10 | 149.8418 | 8 | 2099.754
0.2183898 | 0.2468224 | 10 | 160 | 8 | 2488.804
0.21 | 0.8 | 17.63518 | 160 | 7.817588 | 4281.449
0.2 | 1 | 10 | 160.73 | 9.890495 | 4377.729
0.2498595 | 0.8 | 10 | 160 | 8 | 4128.324
0.1943666 | 0.4568487 | 10 | 160 | 8 | 2481.71
0.1599369 | 0.966877 | 7.496846 | 151.6562 | 6.33123 | 4321.394
0.21 | 0.8 | 10 | 160 | 5.876353 | 3924.534
0.2147433 | 0.8 | 10 | 160 | 8 | 3771.353
0.1601356 | 0.8648588 | 7.506779 | 151.6893 | 6.337853 | 4156.765
0.1737636 | 0.6415759 | 10 | 160 | 8 | 3223.284
0.2425178 | 0.8 | 10 | 160 | 4.92908 | 2929.293
0.1506999 | 0.8093322 | 10 | 160 | 8 | 3847.383
0.2405801 | 0.8 | 10 | 160 | 8 | 4259.113
0.2253016 | 0.876508 | 11.14762 | 143.8254 | 7.23492 | 3102.881
0.21 | 0.8 | 10 | 160 | 3.453955 | 895.3323
0.21 | 0.8621729 | 14.61142 | 160 | 8 | 4293.062
0.2050062 | 0.5995072 | 10 | 150.0123 | 7.500616 | 3436.194
0.3099223 | 0.9145078 | 10 | 160 | 8 | 4476.19
0.1640281 | 0.7661983 | 7.701405 | 152.338 | 6.467603 | 3498.923
0.21 | 0.4861518 | 10 | 182.0658 | 8 | 2687.841
0.2037927 | 0.8 | 10 | 160 | 8 | 4343.25
0.21 | 0.1215592 | 9.846006 | 160 | 8 | 2104.325
0.21 | 0.8 | 7.8248 | 165.4987 | 8 | 3913.083
0.211324 | 0.8 | 7.044135 | 160 | 8 | 4153.633
0.246555 | 0.9483251 | 12.74163 | 150.8612 | 6.17225 | 4003.674
0.1771581 | 0.9094731 | 11.6421 | 154.5263 | 3.736828 | 2349.988
0.129876 | 0.8 | 10 | 160 | 8 | 3981.629
0.21 | 1.008503 | 10 | 160 | 6.085033 | 3653.406
0.1905197 | 0.4708376 | 10 | 160 | 8 | 2536.266
0.1987402 | 0.8 | 10 | 160 | 6.375326 | 3988.223
0.08582541 | 0.8 | 10 | 164.4782 | 8 | 4146.79
0.21 | 0.8 | 10.61303 | 160 | 9.386971 | 3600.297
0.21 | 0.6449687 | 10 | 160 | 9.224843 | 2870.584
0.2029456 | 0.7348997 | 10 | 174.1089 | 7.294556 | 3520.618
0.205516 | 0.7587215 | 10 | 160 | 8 | 2904.354
0.2193743 | 0.8468713 | 14.53129 | 157.6564 | 7.531287 | 4334.145
0.21 | 0.1866166 | 10.9899 | 160 | 8 | 2340.206
0.21 | 0.8 | 11.97775 | 175.0556 | 8 | 3550.985
0.2044684 | 1.089367 | 10 | 171.0633 | 7.446836 | 4395.739
0.1887799 | 0.9482935 | 7.775598 | 152.5853 | 6.517065 | 4391.274
0.21 | 0.8 | 10 | 160 | 5.773476 | 3845.936
0.1563275 | 0.8253099 | 10 | 162.531 | 7.873451 | 3890.181
0.21 | 1.156778 | 7.229865 | 160 | 8 | 3471.257
0.2237016 | 0.8685082 | 7 | 156.5746 | 7.314918 | 4190.707
0.2002889 | 0.9942215 | 10 | 180.5778 | 7.028892 | 4106.13
0.2159908 | 0.8299541 | 10.44931 | 141.4977 | 7.700459 | 2701.354
0.1965133 | 0.3798231 | 10.67434 | 157.7522 | 7.550442 | 3120.618
0.2 | 0.8009628 | 10 | 159.9037 | 7.995186 | 4359.7
0.21 | 0.8 | 16.88111 | 162.7972 | 8 | 4215.391
0.2063391 | 0.8732181 | 6.830452 | 152.6782 | 7.63391 | 3835.534
0.1845924 | 0.8 | 8.270382 | 160 | 8 | 4026.232
0.2 | 1 | 10 | 170.3104 | 5.54656 | 4257.511
0.21 | 0.8 | 10 | 145.0382 | 8 | 2770.735
0.21 | 0.8 | 10 | 162.9893 | 8 | 4577.022
0.2391629 | 0.9458145 | 12.18722 | 158.1278 | 6.541855 | 3928.229
0.25 | 0.8078795 | 9.881807 | 159.606 | 7.921205 | 4132.437
0.21 | 0.8 | 6.673098 | 160 | 8 | 3555.825
0.2899502 | 0.8 | 10 | 168.5785 | 8 | 3908.324
0.21 | 0.8 | 9.070788 | 160 | 8 | 4245.185
0.3155277 | 0.8 | 11.23115 | 160 | 8 | 4379.724
0.05008011 | 0.8 | 10 | 160 | 8 | 4395.567
0.21 | 0.8 | 10 | 157.4094 | 8 | 3979.247
0.2097883 | 0.8042339 | 5.105848 | 160.4234 | 7.97883 | 3697.42
0.21 | 0.4071966 | 10 | 160 | 8 | 2293.86
0.05676868 | 0.7661566 | 10 | 160 | 8 | 4228.137
0.2089293 | 0.8214141 | 10 | 180 | 7.89293 | 3374.01
0.21 | 1.063033 | 10 | 173.6967 | 8 | 4201.209
0.267129 | 0.8 | 10 | 145.3907 | 8 | 3300.974
0.258866 | 0.9645361 | 7.531958 | 151.7732 | 6.354639 | 4264.645
0.21 | 1.563373 | 10 | 160 | 8 | 3173.968
0.2184294 | 0.9262825 | 10 | 147.3718 | 7.368588 | 4104.269
0.21 | 0.0309327 | 10 | 160.7733 | 8 | 538.3911
0.21 | 1.023243 | 10 | 151.1622 | 8 | 3714.371
0.21 | 0.8 | 10 | 160 | 8.669096 | 3581.075
0.21 | 0.8 | 10 | 160 | 4.032221 | 2507.215
0.2051357 | 0.9945722 | 10 | 180.5428 | 8 | 3443.297
0.2012665 | 1.098681 | 10 | 160 | 8 | 3515.006
0.2011326 | 0.9773473 | 10 | 177.7347 | 7.113263 | 4088.941