## Sheet1
GSH(g) | Urea(g) | FA(ml) | Temp(℃) | Time(h) | GSH_urea_ratio | Temp_time | FA_GSH | urea_sq | Temp_sq | Actual_FL | Predicted_FL
0.05 | 0.8 | 10 | 160 | 8 | 0.06249992 | 1280 | 0.5 | 0.64 | 25600 | 4396 | 4252.789
0.21 | 0 | 10 | 160 | 8 | 210000 | 1280 | 2.1 | 0 | 25600 | 428 | 1000.399
0.21 | 0.4773454 | 10 | 160 | 3.823227 | 0.4399321 | 611.7164 | 2.1 | 0.2278587 | 25600 | 178.587 | 876.4177
0.1545783 | 0.8 | 10 | 146.9277 | 8 | 0.1932226 | 1175.422 | 1.545783 | 0.64 | 21587.75 | 3119.492 | 3626.759
0.21 | 0.8 | 13.66454 | 160 | 8 | 0.2624997 | 1280 | 2.869554 | 0.64 | 25600 | 4381.439 | 4334.511
0.21 | 0.8 | 8.817151 | 144.7314 | 8 | 0.2624997 | 1157.851 | 1.851602 | 0.64 | 20947.18 | 2737.53 | 2955.209
0.2141324 | 0.8206622 | 10.30993 | 158.9669 | 6 | 0.2609261 | 953.8013 | 2.207691 | 0.6734864 | 25270.47 | 4034.393 | 4023.703
0.1592787 | 0.9690711 | 8.701087 | 151.5464 | 6.309289 | 0.164362 | 956.1502 | 1.385897 | 0.9390989 | 22966.32 | 4425.33 | 4330.98
0.21 | 0.4 | 10 | 160 | 8 | 0.5249987 | 1280 | 2.1 | 0.16 | 25600 | 2260 | 2386.605
0.21 | 0.151013 | 10 | 160 | 8 | 1.390599 | 1280 | 2.1 | 0.02280493 | 25600 | 2089.029 | 1784.62
0.2571466 | 0.7992579 | 10.21103 | 161.3703 | 8.204208 | 0.3217312 | 1323.916 | 2.62573 | 0.6388132 | 26040.38 | 3765.655 | 4271.832
0.1723936 | 0.8 | 13.8248 | 160 | 8 | 0.2154917 | 1280 | 2.383306 | 0.64 | 25600 | 4387.585 | 4226.069
0.2829294 | 0.9517391 | 10 | 160 | 8 | 0.2972759 | 1280 | 2.829294 | 0.9058073 | 25600 | 4061.756 | 4341.7
0.2430499 | 0.9652496 | 7.521256 | 158.6876 | 6.347504 | 0.2517998 | 1007.27 | 1.828041 | 0.9317067 | 25181.76 | 4080.475 | 4195.301
0.2542114 | 1.017864 | 6.162742 | 143.6998 | 5.816878 | 0.2497497 | 835.8843 | 1.566639 | 1.036046 | 20649.64 | 4347.306 | 3609.575
0.21 | 1.559577 | 10 | 162.0212 | 8 | 0.1346518 | 1296.169 | 2.1 | 2.432279 | 26250.86 | 3202.051 | 3224.693
0.2213147 | 0.8565737 | 10.8486 | 157.1713 | 7.434263 | 0.2583718 | 1168.453 | 2.400956 | 0.7337184 | 24702.82 | 4540.908 | 4063.097
0.21 | 0.8 | 10 | 160 | 8 | 0.2624997 | 1280 | 2.1 | 0.64 | 25600 | 3293 | 4045.783
0.1901735 | 0.3888035 | 9.894931 | 164.6089 | 8.265372 | 0.4891237 | 1360.554 | 1.881754 | 0.1511681 | 27096.1 | 2220.611 | 2434.767
0.21 | 0.7555137 | 10 | 142.2243 | 8 | 0.2779562 | 1137.795 | 2.1 | 0.570801 | 20227.76 | 2422.648 | 3082.599
0.25 | 1 | 7 | 150 | 6 | 0.2499998 | 900 | 1.75 | 1 | 22500 | 4265 | 4243.22
0.21 | 0.8 | 7 | 160 | 8 | 0.2624997 | 1280 | 1.47 | 0.64 | 25600 | 4152 | 4042.565
0.21 | 0.1548151 | 10 | 160 | 8 | 1.356448 | 1280 | 2.1 | 0.02396771 | 25600 | 1252.39 | 1784.62
0.35 | 0.8 | 10 | 160 | 8 | 0.4374995 | 1280 | 3.5 | 0.64 | 25600 | 4378 | 4286.674
0.275253 | 0.8 | 10 | 160 | 8 | 0.3440658 | 1280 | 2.75253 | 0.64 | 25600 | 4120.292 | 4262.191
0.2231624 | 1.068376 | 10 | 160 | 8 | 0.2088799 | 1280 | 2.231624 | 1.141427 | 25600 | 4525.538 | 4033.473
0.21 | 0.8 | 10 | 160 | 8 | 0.2624997 | 1280 | 2.1 | 0.64 | 25600 | 4688 | 4045.783
0.1931197 | 0.9437993 | 10.00377 | 134.6501 | 6.565544 | 0.2046192 | 884.0513 | 1.931925 | 0.8907572 | 18130.65 | 4032.696 | 3192.726
0.21 | 0.8 | 13.95718 | 160 | 8 | 0.2624997 | 1280 | 2.931007 | 0.64 | 25600 | 4382.219 | 4316.121
0.21 | 0.8 | 10 | 164.3386 | 8 | 0.2624997 | 1314.709 | 2.1 | 0.64 | 27007.16 | 4383.216 | 3917.822
0.2011315 | 0.9773701 | 10 | 160 | 3.773701 | 0.2057882 | 603.7922 | 2.011315 | 0.9552524 | 25600 | 3928.917 | 3987.659
0.1970901 | 1 | 9.825404 | 140.582 | 6.941801 | 0.1970899 | 975.8922 | 1.93649 | 1 | 19763.29 | 4111.078 | 4035.113
0.1 | 0.8 | 10 | 160 | 8 | 0.1249998 | 1280 | 1 | 0.64 | 25600 | 3820 | 4232.203
0.1864488 | 0.8399228 | 10.06778 | 161.0564 | 4.098189 | 0.221983 | 660.0396 | 1.877127 | 0.7054703 | 25939.17 | 2388.026 | 3270.751
0.21 | 0.8 | 5 | 160 | 8 | 0.2624997 | 1280 | 1.05 | 0.64 | 25600 | 3688 | 3744.625
0.2687869 | 0.8 | 8.259719 | 160 | 8 | 0.3359832 | 1280 | 2.220104 | 0.64 | 25600 | 4246.899 | 4119.36
0.2336906 | 0.8 | 12.03868 | 160 | 8 | 0.2921129 | 1280 | 2.813325 | 0.64 | 25600 | 4232.196 | 4329.0625
0.2127095 | 0.9372905 | 12.05936 | 153.1355 | 6.627095 | 0.2269407 | 1014.843 | 2.56514 | 0.8785134 | 23450.47 | 4314.16 | 4213.333
0.2003916 | 0.9921671 | 10.07833 | 160 | 9.921671 | 0.2019735 | 1587.467 | 2.019613 | 0.9843955 | 25600 | 4386.608 | 4269.214
0.2178774 | 0.8393869 | 9.409196 | 158.0307 | 2.787739 | 0.259567 | 440.5482 | 2.050051 | 0.7045704 | 24973.69 | 1092.892 | 1044.39
0.1515411 | 1.041719 | 13.13149 | 169.5741 | 5.944485 | 0.1454721 | 1008.031 | 1.989961 | 1.085178 | 28755.37 | 4234.619 | 4228.576
0.1506689 | 1 | 12.95986 | 150 | 6 | 0.1506688 | 900 | 1.952649 | 1 | 22500 | 4284.866 | 4274.54
0.21 | 0.8 | 10 | 160 | 4.838536 | 0.2624997 | 774.1658 | 2.1 | 0.64 | 25600 | 2474.34 | 2454.58
0.21 | 0.8 | 10 | 180 | 8 | 0.2624997 | 1440 | 2.1 | 0.64 | 32400 | 3283 | 3186.803
0.1658114 | 0.2933252 | 10 | 160 | 8 | 0.5652798 | 1280 | 1.658114 | 0.08603968 | 25600 | 2700.811 | 2492.338
0.2579673 | 0.7518731 | 10.38968 | 159.5112 | 8.113628 | 0.3430991 | 1294.214 | 2.680197 | 0.5653132 | 25443.81 | 4121.67 | 4304.405
0.2007521 | 0.8 | 10 | 160 | 2.078919 | 0.2509398 | 332.6271 | 2.007521 | 0.64 | 25600 | 602.635 | 653.8798
0.2 | 1 | 10 | 180 | 7 | 0.1999998 | 1260 | 2 | 1 | 32400 | 4133 | 4143.604
0.1313095 | 0.8 | 10 | 160 | 8 | 0.1641367 | 1280 | 1.313095 | 0.64 | 25600 | 4286.639 | 3920.704