## Sheet1
序号 | GSH(g) | Urea(g) | FA(ml) | Temp(℃) | Time(h) | FL
1 | 0.21 | 0.8 | 10 | 160 | 1 | 10
2 | 0.21 | 0.8 | 10 | 160 | 2 | 315
3 | 0.21 | 0.8 | 10 | 160 | 4 | 2491
4 | 0.21 | 0.8 | 10 | 160 | 6 | 4019
5 | 0.21 | 0.8 | 10 | 160 | 8 | 4504
6 | 0.21 | 0.8 | 10 | 160 | 10 | 3257
7 | 0.21 | 0 | 10 | 160 | 8 | 428
8 | 0.21 | 0.1 | 10 | 160 | 8 | 2054
9 | 0.21 | 0.2 | 10 | 160 | 8 | 2783
10 | 0.21 | 0.4 | 10 | 160 | 8 | 2260
11 | 0.21 | 0.8 | 10 | 160 | 8 | 4688
12 | 0.21 | 1.2 | 10 | 160 | 8 | 4721
13 | 0.21 | 1.6 | 10 | 160 | 8 | 3202
14 | 0.21 | 0.8 | 10 | 120 | 8 | 1629
15 | 0.21 | 0.8 | 10 | 140 | 8 | 2443
16 | 0.21 | 0.8 | 10 | 160 | 8 | 3293
17 | 0.21 | 0.8 | 10 | 180 | 8 | 3283
18 | 0.21 | 0.8 | 10 | 200 | 8 | 3203
19 | 0.21 | 0.8 | 5 | 160 | 8 | 3688
20 | 0.21 | 0.8 | 7 | 160 | 8 | 4152
21 | 0.21 | 0.8 | 10 | 160 | 8 | 4142
22 | 0.21 | 0.8 | 12 | 160 | 8 | 4377
23 | 0.21 | 0.8 | 15 | 160 | 8 | 4385
24 | 0.21 | 0.8 | 18 | 160 | 8 | 4367
25 | 0.05 | 0.8 | 10 | 160 | 8 | 4396
26 | 0.1 | 0.8 | 10 | 160 | 8 | 3820
27 | 0.15 | 0.8 | 10 | 160 | 8 | 3855
28 | 0.21 | 0.8 | 10 | 160 | 8 | 3744
29 | 0.25 | 0.8 | 10 | 160 | 8 | 4127
30 | 0.3 | 0.8 | 10 | 160 | 8 | 4263
31 | 0.35 | 0.8 | 10 | 160 | 8 | 4378
32 | 0.15 | 1 | 7 | 150 | 6 | 4436
33 | 0.15 | 1 | 13 | 150 | 6 | 4285
34 | 0.25 | 1 | 7 | 150 | 6 | 4265
35 | 0.25 | 1 | 13 | 150 | 6 | 4168
36 | 0.2 | 0.8 | 10 | 160 | 8 | 4361
37 | 0.2 | 1.2 | 10 | 160 | 8 | 3697
38 | 0.2 | 1 | 10 | 140 | 7 | 4091
39 | 0.2 | 1 | 10 | 180 | 7 | 4133
40 | 0.2 | 1 | 10 | 160 | 4 | 4390
41 | 0.2 | 1 | 10 | 160 | 10 | 4387